## Trou minimum
ÉPAISSEUR | DIAMÈTRE | TOLÉRANCE
MATÉRIEL | MINIMUM DE TROU | SUR DÉCOUPE
26GA | 0,020 | ±0.005"
24GA | 0,020 | ±0.005"
22GA | 0,025 | ±0.005"
20GA | 0,030 | ±0.005"
18GA | 0,035 | ±0.005"
16GA | 0,040 | ±0.005"
14GA | 0,050 | ±0.005"
12GA | 0,070 | ±0.005"
0.125 | 0,080 | ±0.005"
0.188 | 0,125 | ±0.005"
0.250 | 0,187 | ±0.005"
0.313 | 0,250 | ±0.008"
0.375 | 0,250 | ±0.008"
0.500 | 0,375 | ±0.012"
0.625 | 0,437 | ±0.015"
0.750 | 0,563 | ±0.015"
1.000 | 0,750 | ±0.020"

## GA Table
| CRS | P&O | 44W | SS304-2B | SS304-MF | Alu 5052-H32 | Trou minimum | Tollérance sur découpe
|  |  |  | SS304-#4 |  | Ali 6061-T6
26ga | 0.018" |  |  | 0.018" |  |  | 0,020 | ±0.005"
24ga | 0.024" |  |  | 0.025" |  | 0.020" | 0,020 | ±0.005"
22ga | 0.030" |  |  | 0.0312" |  | 0.025" | 0,025 | ±0.005"
20ga | 0.036" |  |  | 0.0375" |  | 0.032" | 0,030 | ±0.005"
18ga | 0.048" |  |  | 0.050" |  | 0.040" | 0,035 | ±0.005"
16ga | 0.059" |  |  | 0.625" |  | 0.051" | 0,040 | ±0.005"
14ga | 0.074" |  |  | 0.0781" |  | 0.064" | 0,050 | ±0.005"
12ga | 0.104" |  |  | 0.109" |  | 0.081" | 0,070 | ±0.005"
11ga | 0.119" |  |  | 0.125" |  | 0.091" | 0,080 | ±0.005"
10ga |  | 0.134" |  | 0.140" |  | 0.102" | 0,080 | ±0.005"
| 0.125" |  |  |  |  | 0.125" | 0,080 | ±0.005"
|  | 0.1875" |  |  | 0.1875" | 0.1875" | 0,125 | ±0.005"
|  | 0.250" |  |  | 0.250" | 0.250" | 0,187 | ±0.005"
|  |  | 0.3125" |  | 0.3125" | 0.3125" | 0,250 | ±0.005"
|  | 0.375" |  |  | 0.375" | 0.375" | 0,250 | ±0.008"
|  |  | 0.500" |  | 0.500" | 0.500" | 0,375 | ±0.012"
|  |  | 0.625" |  | 0.625" | 0.625" | 0,437 | ±0.015"
|  |  | 0.750" |  | 0.750" | 0.750" | 0,563 | ±0.015"
|  |  | 1.000" |  | 1.000" | 1.000" | 0,750 | ±0.020"